## Sheet1
VOLTAGE | CURRENT
-0.0003376976 | -6.80302e-09
0.9119067 | 0.0009995074
0.9232885 | 0.001997837
0.9342903 | 0.002996701
0.9421696 | 0.00399831
0.9470676 | 0.004997282
0.9507136 | 0.005995872
0.9536051 | 0.006997254
0.9560572 | 0.00799582
0.9582153 | 0.008997859
0.9601305 | 0.009996929
-0.0003283396 | -7.399649e-09
-0.9963955 | -1.121225e-08
-1.996735 | -1.848821e-08
-2.995184 | -1.252192e-08
-3.993387 | -9.30595e-09
-4.99149 | -2.444722e-08
-5.860176 | -0.0009997195
-5.860719 | -0.002000747
-5.863997 | -0.00300263
-5.86752 | -0.004001614
-5.871049 | -0.00499993
-5.874636 | -0.006001514
-5.878196 | -0.007000129
-5.881758 | -0.007999005
-5.885354 | -0.008997642
-5.888941 | -0.009999494