## Sheet1
Temperature in Degree Celcius | Capacitance in pF | Dielectric Constant
30 | 314 | 875.43
35 | 318 | 886.58
40 | 319 | 889.37
45 | 322 | 897.73
50 | 323 | 900.52
55 | 324 | 903.312
60 | 326 | 908.88
65 | 329 | 917.25
70 | 333 | 928.404
75 | 337 | 939.56
80 | 342 | 953.49
85 | 348 | 970.22
90 | 355 | 989.74
95 | 365 | 992.53
100 | 375 | 1045.5
105 | 388 | 1081.74
110 | 402 | 1120.77
115 | 418 | 1165.38
120 | 440 | 1226.72
125 | 470 | 1310.36
130 | 487 | 1357.76
131 | 488 | 1360.54
132 | 487 | 1357.76
133 | 484 | 1349.39
134 | 481 | 1341.03
135 | 476 | 1327.08
136 | 472 | 1315.94
137 | 467 | 1301.99
138 | 461 | 1285.27
139 | 456 | 1271.33
140 | 451 | 1257.39
145 | 425 | 1184.9
150 | 407 | 1134.72
155 | 390 | 1087.32
160 | 365 | 1017.62
165 | 345 | 961.86
170 | 327 | 911.68
175 | 312 | 869.86
180 | 298 | 830.82
185 | 287 | 800.16