## Sheet1
Temperature in Degree Celcius | Capacitance in pF | Dielectric Constant
30 | 30 | 892.16
35 | 35 | 894.95
40 | 40 | 900.52
45 | 45 | 903.31
50 | 50 | 903.31
55 | 55 | 908.88
60 | 60 | 914.46
65 | 65 | 922.83
70 | 70 | 931.19
75 | 75 | 942.34
80 | 80 | 956.28
85 | 85 | 970.22
90 | 90 | 989.74
95 | 95 | 1014.83
100 | 100 | 1042.71
105 | 105 | 1078.96
110 | 110 | 1126.35
115 | 115 | 1190.47
120 | 120 | 1271.33
125 | 125 | 1341.03
130 | 130 | 1382.84
131 | 131 | 1388.42
132 | 132 | 1388.42
133 | 133 | 1385.63
134 | 134 | 1380.06
135 | 135 | 1371.69
136 | 136 | 1363.33
137 | 137 | 1352.18
138 | 138 | 1338.24
139 | 139 | 1324.31
140 | 140 | 1310.36
145 | 145 | 1237.87
150 | 150 | 1165.38
155 | 155 | 1101.26
160 | 160 | 1042.71
165 | 165 | 989.74
170 | 170 | 942.34
175 | 175 | 900.52
180 | 180 | 864.28
185 | 185 | 830.82